## P3HT
R2scan-3c/Def2-TZVPD structure
|  |  | MONOMER | [5 empty] | DIMER | [5 empty] | TRIMER | [5 empty] | TETRAMER | [5 empty] | PENTAMER | [5 empty] | HEXAMER | [5 empty] | 9UN | [5 empty] | 12UN | [7 empty] | exp
|  |  | 1 |  | 1 |  | 1 |  | 2 |  | 2 |  | 2 |  | 3 |  | 3 |  | 3 |  | 4 | -3.23409 | 4 |  | 4 |  | 5 |  | 5 |  | 5 |  | 6 |  | 6 |  | 6 |  | 9 |  | 9 |  | 9 |  | 12 |  | 12 |  | 12 |  |  |  | EXP | EXP | EXP
| Functional | %HF exchange | EHOMO | Deviation | ELUMO | Deviation | Eg | Deviation | EHOMO | Deviation | ELUMO | Deviation | Eg |  | EHOMO | Deviation | ELUMO | Deviation | Eg | Deviation | EHOMO | -3.28358 | ELUMO | Deviation | Eg |  | EHOMO | Deviation | ELUMO | Deviation | Eg | Deviation | EHOMO | Deviation | ELUMO | Deviation | Eg | Deviation | EHOMO | Deviation | ELUMO | Deviation | Eg | Deviation | EHOMO | Deviation | ELUMO | Deviation | Eg |  | Extrap | Deviation | EHOMO | ELUMO | Eg
Pure GGA | PBE | - | -5.8841 | 0.9541 | -1.3435 | 1.6565 | 4.5406 | 2.6106 | -5.0919 | 0.1619 | -2.1991 | 0.8009 | 2.8928 | 0.9628 | -4.7875 | 0.1425 | -2.5466 | 0.4534 | 2.2409 | 0.3109 | -4.6337 | -3.06049 | -2.7334 | 0.2666 | 1.9003 | -0.0297 | -4.5438 | 0.3862 | -2.8483 | 0.1517 | 1.6955 | -0.2345 | -4.4869 | 0.4431 | -2.9254 | 0.0746 | 1.5615 | -0.3685 | -4.3986 | 0.5314 | -3.0506 | 0.0506 | 1.348 | -0.582 | -4.3654 | 0.5646 | -3.1115 | 0.1115 | 1.2539 | -0.6761 | -4.219 | 0.711 | -4.93 | -3 | 1.93
| PW91 | - | -5.9274 | 0.9974 | -1.3969 | 1.6031 | 4.5305 | 2.6005 | -5.1364 | 0.2064 | -2.2512 | 0.7488 | 2.8852 | 0.9552 | -4.8322 | 0.0978 | -2.5981 | 0.4019 | 2.2341 | 0.3041 | -4.6785 | -2.73281 | -2.7844 | 0.2156 | 1.8941 | -0.0359 | -4.5886 | 0.3414 | -2.8989 | 0.1011 | 1.6897 | -0.2403 | -4.5317 | 0.3983 | -2.9759 | 0.0241 | 1.5558 | -0.3742 | -4.4433 | 0.4867 | -3.1006 | 0.1006 | 1.3427 | -0.5873 | -4.4076 | 0.5224 | -3.1599 | 0.1599 | 1.2477 | -0.6823 | -4.263 | 0.667 | -4.93 | -3 | 1.93
Composit methods (OPT+FREQ) | r2Scan-3c | - | -6.0397 | 1.1097 | -1.1664 | 1.8336 | 4.8733 | 2.9433 | -5.2055 | 0.2755 | -2.0877 | 0.9123 | 3.1178 | 1.1878 | -4.8839 | 0.0461 | -2.4641 | 0.5359 | 2.4198 | 0.4898 | -4.7207 | -3.14883 | -2.6666 | 0.3334 | 2.0541 | 0.1241 | -4.6253 | 0.3047 | -2.7916 | 0.2084 | 1.8337 | -0.0963 | -4.5648 | 0.3652 | -2.8752 | 0.1248 | 1.6896 | -0.2404 | -4.4727 | 0.4573 | -3.0123 | 0.0123 | 1.4604 | -0.4696 | -4.435 | 0.495 | -3.0769 | 0.0769 | 1.3581 | -0.5719 | -4.282 | 0.648 | -4.93 | -3 | 1.93
Meta-GGA | TPSS | - | -5.861 | 0.931 | -1.1969 | 1.8031 | 4.6641 | 2.7341 | -5.0562 | 0.1262 | -2.0768 | 0.9232 | 2.9794 | 1.0494 | -4.7449 | 0.1851 | -2.4363 | 0.5637 | 2.3086 | 0.3786 | -4.5865 | -2.73281 | -2.6297 | 0.3703 | 1.9568 | 0.0268 | -4.4937 | 0.4363 | -2.7489 | 0.2511 | 1.7448 | -0.1852 | -4.435 | 0.495 | -2.8291 | 0.1709 | 1.6059 | -0.3241 | -4.3456 | 0.5844 | -2.9603 | 0.0397 | 1.3853 | -0.5447 | -4.3164 | 0.6136 | -3.0268 | 0.0268 | 1.2896 | -0.6404 | -4.164 | 0.766 | -4.93 | -3 | 1.93
| M06-L | - | -5.9257 | 0.9957 | -1.0791 | 1.9209 | 4.8466 | 2.9166 | -5.1067 | 0.1767 | -1.9689 | 1.0311 | 3.1378 | 1.2078 | -4.7865 | 0.1435 | -2.3355 | 0.6645 | 2.451 | 0.521 | -4.6221 | -2.74102 | -2.5337 | 0.4663 | 2.0884 | 0.1584 | -4.5253 | 0.4047 | -2.6556 | 0.3444 | 1.8697 | -0.0603 | -4.4637 | 0.4663 | -2.7373 | 0.2627 | 1.7264 | -0.2036 | -4.3701 | 0.5599 | -2.8713 | 0.1287 | 1.4988 | -0.4312 | -4.3308 | 0.5992 | -2.9338 | 0.0662 | 1.397 | -0.533 | -4.184 | 0.746 | -4.93 | -3 | 1.93
Hybrid-GGA | B3LYP | 20 | -6.5825 | 1.6525 | -0.5823 | 2.4177 | 6.0002 | 4.0702 | -5.6644 | 0.7344 | -1.5367 | 1.4633 | 4.1277 | 2.1977 | -5.2928 | 0.3628 | -1.939 | 1.061 | 3.3538 | 1.4238 | -5.0965 | -1.8957 | -2.1574 | 0.8426 | 2.9391 | 1.0091 | -4.9779 | 0.0479 | -2.2922 | 0.7078 | 2.6857 | 0.7557 | -4.903 | 0.027 | -2.3831 | 0.6169 | 2.5199 | 0.5899 | -4.7885 | 0.1415 | -2.5304 | 0.4696 | 2.2581 | 0.3281 | -4.7421 | 0.1879 | -2.6 | 0.4 | 2.1421 | 0.2121 | -4.584 | 0.346 | -4.93 | -3 | 1.93
| B3LYP-D3BJ | 20 | -6.5825 | 1.6525 | -0.5823 | 2.4177 | 6.0002 | 4.0702 | -5.6644 | 0.7344 | -1.5367 | 1.4633 | 4.1277 | 2.1977 | -5.2928 | 0.3628 | -1.939 | 1.061 | 3.3538 | 1.4238 | -5.0965 | -1.01747 | -2.1574 | 0.8426 | 2.9391 | 1.0091 | -4.9779 | 0.0479 | -2.2922 | 0.7078 | 2.6857 | 0.7557 | -4.903 | 0.027 | -2.3831 | 0.6169 | 2.5199 | 0.5899 | -4.7885 | 0.1415 | -2.5304 | 0.4696 | 2.2581 | 0.3281 | -4.7421 | 0.1879 | -2.6 | 0.4 | 2.1421 | 0.2121 | -4.584 | 0.346 | -4.93 | -3 | 1.93
| PBE0 | 25 | -6.9006 | 1.9706 | -0.4708 | 2.5292 | 6.4298 | 4.4998 | -5.9611 | 1.0311 | -1.4717 | 1.5283 | 4.4894 | 2.5594 | -5.5784 | 0.6484 | -1.8975 | 1.1025 | 3.6809 | 1.7509 | -5.3767 | -1.12286 | -2.1307 | 0.8693 | 3.246 | 1.316 | -5.2566 | 0.3266 | -2.2756 | 0.7244 | 2.981 | 1.051 | -5.1804 | 0.2504 | -2.3734 | 0.6266 | 2.807 | 0.877 | -5.0613 | 0.1313 | -2.5302 | 0.4698 | 2.5311 | 0.6011 | -5.0131 | 0.0831 | -2.6026 | 0.3974 | 2.4105 | 0.4805 | -4.852 | 0.078 | -4.93 | -3 | 1.93
Range-separated hybrids | CAM-B3LYP | 19 | -8.1463 | 3.2163 | 0.5951 | 3.5951 | 8.7414 | 6.8114 | -7.077 | 2.147 | -0.4949 | 2.5051 | 6.5821 | 4.6521 | -6.6227 | 1.6927 | -0.9673 | 2.0327 | 5.6554 | 3.7254 | -6.3771 | -1.19293 | -1.2264 | 1.7736 | 5.1507 | 3.2207 | -6.2344 | 1.3044 | -1.3889 | 1.6111 | 4.8455 | 2.9155 | -6.1413 | 1.2113 | -1.496 | 1.504 | 4.6453 | 2.7153 | -5.9965 | 1.0665 | -1.6646 | 1.3354 | 4.3319 | 2.4019 | -5.9395 | 1.0095 | -1.7401 | 1.2599 | 4.1994 | 2.2694 | -5.761 | 0.831 | -4.93 | -3 | 1.93
| wB97 | - | -9.3663 | 4.4363 | 1.7317 | 4.7317 | 11.098 | 9.168 | -8.1945 | 3.2645 | 0.5429 | 3.5429 | 8.7374 | 6.8074 | -7.692 | 2.762 | 0.0128 | 3.0128 | 7.7048 | 5.7748 | -7.4241 | -2.96633 | -0.2796 | 2.7204 | 7.1445 | 5.2145 | -7.265 | 2.335 | -0.4594 | 2.5406 | 6.8056 | 4.8756 | -7.1644 | 2.2344 | -0.5782 | 2.4218 | 6.5862 | 4.6562 | -7.0142 | 2.0842 | -0.7645 | 2.2355 | 6.2497 | 4.3197 | -6.9549 | 2.0249 | -0.8454 | 2.1546 | 6.1095 | 4.1795 | -6.751 | 1.821 | -4.93 | -3 | 1.93
| wB97X |  | -9.1449 | 4.2149 | 1.5804 | 4.5804 | 10.7253 | 8.7953 | -8.0044 | 3.0744 | 0.4034 | 3.4034 | 8.4078 | 6.4778 | -7.5143 | 2.5843 | -0.1128 | 2.8872 | 7.4015 | 5.4715 | -7.2516 | -2.66761 | -0.3974 | 2.6026 | 6.8542 | 4.9242 | -7.0957 | 2.1657 | -0.5735 | 2.4265 | 6.5222 | 4.5922 | -6.9967 | 2.0667 | -0.6896 | 2.3104 | 6.3071 | 4.3771 | -6.8492 | 1.9192 | -0.8733 | 2.1267 | 5.9759 | 4.0459 | -6.7905 | 1.8605 | -0.9533 | 2.0467 | 5.8372 | 3.9072 | -6.594 | 1.664 | -4.93 | -3 | 1.93
| wb97xD | 22 | -8.947 | 4.017 | 1.4613 | 4.4613 | 10.4083 | 8.4783 | -7.8325 | 2.9025 | 0.3089 | 3.3089 | 8.1414 | 6.2114 | -7.3527 | 2.4227 | -0.1979 | 2.8021 | 7.1548 | 5.2248 | -7.0956 | -2.65 | -0.4785 | 2.5215 | 6.6171 | 4.6871 | -6.9426 | 2.0126 | -0.6527 | 2.3473 | 6.2899 | 4.3599 | -6.8447 | 1.9147 | -0.7677 | 2.2323 | 6.077 | 4.147 | -6.6971 | 1.7671 | -0.9493 | 2.0507 | 5.7478 | 3.8178 | -6.6386 | 1.7086 | -1.0291 | 1.9709 | 5.6095 | 3.6795 | -6.449 | 1.519 | -4.93 | -3 | 1.93
Hybrid meta-GGA | TPSSh | 10 | -6.2739 | 1.3439 | -0.8625 | 2.1375 | 5.4114 | 3.4814 | -5.4069 | 0.4769 | -1.7992 | 1.2008 | 3.6077 | 1.6777 | -5.0614 | 0.1314 | -2.1892 | 0.8108 | 2.8722 | 0.9422 | -4.8847 | -2.16735 | -2.4031 | 0.5969 | 2.4816 | 0.5516 | -4.7796 | 0.1504 | -2.5352 | 0.4648 | 2.2444 | 0.3144 | -4.7117 | 0.2183 | -2.6233 | 0.3767 | 2.0884 | 0.1584 | -4.6124 | 0.3176 | -2.7706 | 0.2294 | 1.8418 | -0.0882 | -4.5652 | 0.3648 | -2.8351 | 0.1649 | 1.7301 | -0.1999 | -4.584 | 0.346 | -4.93 | -3 | 1.93
| PW6B95 | 28 | -6.9653 | 2.0353 | -0.3926 | 2.6074 | 6.5727 | 4.6427 | -6.0204 | 1.0904 | -1.3953 | 1.6047 | 4.6251 | 2.6951 | -5.6342 | 0.7042 | -1.8226 | 1.1774 | 3.8116 | 1.8816 | -5.4296 | -1.71552 | -2.0562 | 0.9438 | 3.3734 | 1.4434 | -5.3077 | 0.3777 | -2.2014 | 0.7986 | 3.1063 | 1.1763 | -5.2293 | 0.2993 | -2.2988 | 0.7012 | 2.9305 | 1.0005 | -5.1101 | 0.1801 | -2.4562 | 0.5438 | 2.6539 | 0.7239 | -5.0625 | 0.1325 | -2.529 | 0.471 | 2.5335 | 0.6035 | -4.899 | 0.031 | -4.93 | -3 | 1.93
| M06 | 27 | -6.925 | 1.995 | -0.5672 | 2.4328 | 6.3578 | 4.4278 | -6.0057 | 1.0757 | -1.4412 | 1.5588 | 4.5645 | 2.6345 | -5.6315 | 0.7015 | -1.8552 | 1.1448 | 3.7763 | Exp | -4.93 | -3 | -2.0809 | 0.9191 | 2.8491 | 0.9191 | -5.3109 | 0.3809 | -2.2195 | 0.7805 | 3.0914 | 1.1614 | -5.2357 | 0.3057 | -2.3137 | 0.6863 | 2.922 | 0.992 | -5.1242 | 0.1942 | -2.468 | 0.532 | 2.6562 | 0.7262 | -5.0766 | 0.1466 | -2.5368 | 0.4632 | 2.5398 | 0.6098 | -4.917 | 0.013 | -4.93 | -3 | 1.93
| M06-2X | 54 | -8.01 | 3.08 | 0.3696 | 3.3696 | 8.3796 | 6.4496 | -6.9628 | 2.0328 | -0.7413 | 2.2587 | 6.2215 | 4.2915 | -6.522 | 1.592 | -1.2212 | 1.7788 | 5.3008 | 3.3708 | -6.2871 | 1.3571 | -1.4852 | 1.5148 | 4.8019 | 2.8719 | -6.1501 | 1.2201 | -1.65 | 1.35 | 4.5001 | 2.5701 | -6.0618 | 1.1318 | -1.7594 | 1.2406 | 4.3024 | 2.3724 | -5.9257 | 0.9957 | -1.9324 | 1.0676 | 3.9933 | 2.0633 | -5.8726 | 0.9426 | -2.0105 | 0.9895 | 3.8621 | 1.9321 | -5.692 | 0.762 | -4.93 | -3 | 1.93
Double-hybrid | B2PLYP | 53 | -7.6227 | 2.6927 | 0.8197 | 3.8197 | 8.4424 | 6.5124 | -6.5329 | 1.6029 | -0.2899 | 2.7101 | 6.243 | 4.313 | -6.0696 | 1.1396 | -0.7696 | 2.2304 | 5.3 | 3.37 | -5.8214 | 0.8914 | -1.0338 | 1.9662 | 4.7876 | 2.8576 | -5.6719 | 0.7419 | -1.1976 | 1.8024 | 4.4743 | 2.5443 | -5.5773 | 0.6473 | -1.3069 | 1.6931 | 4.2704 | 2.3404 | -5.4321 | 0.5021 | -1.4824 | 1.5176 | 3.9497 | 2.0197 | -5.3711 | 0.4411 | -1.559 | 1.441 | 3.8121 | 1.8821 | -5.19 | 0.26 | -4.93 | -3 | 1.93
[53 empty] | -4.93 | -3 | 1.93
[53 empty] | -4.93 | -3 | 1.93
|  |  |  | 0.931 |  | 1.6031 |  |  |  | 0.1262 |  | 0.7488 |  |  |  | 0.0461 |  | 0.4019 |  |  |  | -3.28358 |  | 0.2156 |  |  |  | 0.0479 |  | 0.1011 |  |  |  | 0.027 |  | 0.0241 |  |  |  | 0.1313 |  | 0.0123 |  |  |  | 0.0831 |  | 0.0268
|  |  |  | 0.9541 |  | 1.6565 |  |  |  | 0.1619 |  | 0.8009 |  |  |  | 0.0978 |  | 0.4534 |  |  |  | -3.06049 |  | 0.2666 |  |  |  | 0.0479 |  | 0.1517 |  |  |  | 0.027 |  | 0.0746 |  |  |  | 0.1415 |  | 0.0397 |  |  |  | 0.1325 |  | 0.0662
|  |  |  | 0.9957 |  | 1.8031 |  |  |  | 0.1767 |  | 0.9123 |  |  |  | 0.1314 |  | 0.5359 |  |  |  | -3 |  | 0.3334 |  |  |  | 0.1504 |  | 0.2084 |  |  |  | 0.2183 |  | 0.1248 |  |  |  | 0.1415 |  | 0.0506 |  |  |  | 0.1466 |  | 0.0769

## Extrapol. P3HT
EHOMO | [23 empty] | EHOMO |  | ELUMO
1/N | r2Scan-3c | PBE | PW91 | TPSS | M06-L | B3LYP | B3LYP-D3BJ | PBE0 | CAM-B3LYP | wB97 | wB97X | wb97xD | TPSSh | PW6B95 | M06 | M06-2X | B2PLYP |  | (M06-2X)-(M06-L) | (M06)-(M06-L) | (CAM-B3LYP)-(B3LYP) |  | r2Scan-3c | -4.282 | 0.648 | -3.2086 | 0.2086 | -4.93 | -3
1 | -6.0397 | -5.8841 | -5.9274 | -5.861 | -5.9257 | -6.5825 | -6.5825 | -6.9006 | -8.1463 | -9.3663 | -9.1449 | -8.947 | -6.2739 | -6.9653 | -6.925 | -8.01 | -7.6227 |  | -2.0843 | -0.9993 | -1.5638 |  | PBE | -4.219 | 0.711 | -3.23409 | 0.23409 | -4.93 | -3
0.5 | -5.2055 | -5.0919 | -5.1364 | -5.0562 | -5.1067 | -5.6644 | -5.6644 | -5.9611 | -7.077 | -8.1945 | -8.0044 | -7.8325 | -5.4069 | -6.0204 | -6.0057 | -6.9628 | -6.5329 |  | -1.8561 | -0.899 | -1.4126 |  | PW91 | -4.263 | 0.667 | -3.28358 | 0.28358 | -4.93 | -3
0.33333 | -4.8839 | -4.7875 | -4.8322 | -4.7449 | -4.7865 | -5.2928 | -5.2928 | -5.5784 | -6.6227 | -7.692 | -7.5143 | -7.3527 | -5.0614 | -5.6342 | -5.6315 | -6.522 | -6.0696 |  | -1.7355 | -0.845 | -1.3299 |  | TPSS | -4.164 | 0.766 | -3.14883 | 0.14883 | -4.93 | -3
0.25 | -4.7207 | -4.6337 | -4.6785 | -4.5865 | -4.6221 | -5.0965 | -5.0965 | -5.3767 | -6.3771 | -7.4241 | -7.2516 | -7.0956 | -4.8847 | -5.4296 | -5.4326 | -6.2871 | -5.8214 |  | -1.665 | -0.8105 | -1.2806 |  | M06-L | -4.184 | 0.746 | -3.06049 | 0.06049 | -4.93 | -3
0.2 | -4.6253 | -4.5438 | -4.5886 | -4.4937 | -4.5253 | -4.9779 | -4.9779 | -5.2566 | -6.2344 | -7.265 | -7.0957 | -6.9426 | -4.7796 | -5.3077 | -5.3109 | -6.1501 | -5.6719 |  | -1.6248 | -0.7856 | -1.2565 |  | B3LYP | -4.584 | 0.346 | -2.73281 | 0.26719 | -4.93 | -3
0.16667 | -4.5648 | -4.4869 | -4.5317 | -4.435 | -4.4637 | -4.903 | -4.903 | -5.1804 | -6.1413 | -7.1644 | -6.9967 | -6.8447 | -4.7117 | -5.2293 | -5.2357 | -6.0618 | -5.5773 |  | -1.5981 | -0.772 | -1.2383 |  | B3LYP-D3BJ | -4.584 | 0.346 | -2.73281 | 0.26719 | -4.93 | -3
0.11111 | -4.4727 | -4.3986 | -4.5317 | -4.3456 | -4.3701 | -4.7885 | -4.7885 | -5.0613 | -5.9965 | -7.0142 | -6.8492 | -6.6971 | -4.6124 | -5.1101 | -5.1242 | -5.9257 | -5.4321 |  | -1.5556 | -0.7541 | -1.208 |  | PBE0 | -4.852 | 0.078 | -2.74102 | 0.25898 | -4.93 | -3
0.08333 | -4.435 | -4.3654 | -4.4076 | -4.3164 | -4.3308 | -4.7421 | -4.7421 | -5.0131 | -5.9395 | -6.9549 | -6.7905 | -6.6386 | -4.5652 | -5.0625 | -5.0766 | -5.8726 | -5.3711 |  | -1.5418 | -0.7458 | -1.1974 |  | CAM-B3LYP | -5.761 | 0.831 | -1.8957 | 1.1043 | -4.93 | -3
[18 empty] | média | -1.70765 | -0.8264125 | -1.3108875 |  | wB97 | -6.751 | 1.821 | -1.01747 | 1.98253 | -4.93 | -3
[23 empty] | wB97X | -6.594 | 1.664 | -1.12286 | 1.87714 | -4.93 | -3
[23 empty] | wb97xD | -6.449 | 1.519 | -1.19293 | 1.80707 | -4.93 | -3
ELUMO | [22 empty] | TPSSh | -4.584 | 0.346 | -2.96633 | 0.03367 | -4.93 | -3
1/N | r2Scan-3c | PBE | PW91 | TPSS | M06-L | B3LYP | B3LYP-D3BJ | PBE0 | CAM-B3LYP | wB97 | wB97X | wb97xD | TPSSh | PW6B95 | M06 | M06-2X | B2PLYP | [5 empty] | PW6B95 | -4.899 | 0.031 | -2.66761 | 0.33239 | -4.93 | -3
1 | -1.1664 | -1.3435 | -1.3969 | -1.1969 | -1.0791 | -0.5823 | -0.5823 | -0.4708 | 0.5951 | 1.7317 | 1.5804 | 1.4613 | -0.8625 | -0.3926 | -0.5672 | 0.3696 | 0.8197 | [5 empty] | M06 | -4.917 | 0.013 | -2.65 | 0.35 | -4.93 | -3
0.5 | -2.0877 | -2.1991 | -2.2512 | -2.0768 | -1.9689 | -1.5367 | -1.5367 | -1.4717 | -0.4949 | 0.5429 | 0.4034 | 0.3089 | -1.7992 | -1.3953 | -1.4412 | -0.7413 | -0.2899 | [5 empty] | M06-2X | -5.692 | 0.762 | -2.16735 | 0.83265 | -4.93 | -3
0.33333 | -2.4641 | -2.5466 | -2.5981 | -2.4363 | -2.3355 | -1.939 | -1.939 | -1.8975 | -0.9673 | 0.0128 | -0.1128 | -0.1979 | -2.1892 | -1.8226 | -1.8552 | -1.2212 | -0.7696 | [5 empty] | B2PLYP | -5.19 | 0.26 | -1.71552 | 1.28448 | -4.93 | -3
0.25 | -2.6666 | -2.7334 | -2.7844 | -2.6297 | -2.5337 | -2.1574 | -2.1574 | -2.1307 | -1.2264 | -0.2796 | -0.3974 | -0.4785 | -2.4031 | -2.0562 | -2.0809 | -1.4852 | -1.0338 | [5 empty] | Exp | -4.93 | 0 | -3 | 0 | -4.93 | -3
0.2 | -2.7916 | -2.8483 | -2.8989 | -2.7489 | -2.6556 | -2.2922 | -2.2922 | -2.2756 | -1.3889 | -0.4594 | -0.5735 | -0.6527 | -2.5352 | -2.2014 | -2.2195 | -1.65 | -1.1976 |  |  |  |  | Maximum Absolute Error (MaxAE) |  |  | 1.821 |  | 1.98253
0.16667 | -2.8752 | -2.9254 | -2.9759 | -2.8291 | -2.7373 | -2.3831 | -2.3831 | -2.3734 | -1.496 | -0.5782 | -0.6896 | -0.7677 | -2.6233 | -2.2988 | -2.3137 | -1.7594 | -1.3069
0.11111 | -3.0123 | -3.0506 | -3.1006 | -2.9603 | -2.8713 | -2.5304 | -2.5304 | -2.5302 | -1.6646 | -0.7645 | -0.8733 | -0.9493 | -2.7706 | -2.4562 | -2.468 | -1.9324 | -1.4824
0.08333 | -3.0769 | -3.1115 | -3.1599 | -3.0268 | -2.9338 | -2.6 | -2.6 | -2.6026 | -1.7401 | -0.8454 | -0.9533 | -1.0291 | -2.8351 | -2.529 | -2.5368 | -2.0105 | -1.559

## PTB1
|  |  | MONOMER | [5 empty] | DIMER | [5 empty] | TRIMER | [5 empty] | TETRAMER | [5 empty] | PENTAMER | [5 empty] | HEXAMER | [5 empty] | 9UN | [5 empty] | 12UN (opt - GFN2-xTB)
|  |  | 1 |  | 1 |  | 1 |  | 2 |  | 2 |  | 2 |  | 3 |  | 3 |  | 3 |  | 4 |  | 4 |  | 4 |  | 5 |  | 5 |  | 5 |  | 6 |  | 6 |  | 6 |  | 9 |  | 9 |  | 9 |  | 12 |  | 12 |  | 12 |  | EXP | EXP | EXP
| Functional | %HF exchange | EHOMO | Deviation | ELUMO | Deviation | Eg | Deviation | EHOMO | Deviation | ELUMO | Deviation | Eg | Deviation | EHOMO | Deviation | ELUMO | Deviation | Eg | Deviation | EHOMO | Deviation | ELUMO | Deviation | Eg | Deviation | EHOMO | Deviation | ELUMO | Deviation | Eg | Deviation | EHOMO | Deviation | ELUMO | Deviation | Eg | Deviation | EHOMO | Deviation | ELUMO | Deviation | Eg | Deviation | EHOMO |  | ELUMO | Deviation | Eg | Deviation | EHOMO | ELUMO | Eg
Composit methods (OPT+FREQ) | r2Scan-3c | - | -4.8169 | 0.0831 | -2.4977 | 0.7023 | 2.3192 | 0.6192 | -4.5687 | 0.3313 | -2.9978 | 0.2022 | 1.5709 | -0.1291 | -4.4885 | 0.4115 | -3.1495 | 0.0505 | 1.339 | -0.361 | -4.4544 | 0.4456 | -3.2219 | 0.0219 | 1.2325 | -0.4675 | -4.4379 | 0.4621 | -3.2625 | 0.0625 | 1.1754 | -0.5246 | -4.4296 | 0.4704 | -3.2855 | 0.0855 | 1.1441 | -0.5559 | -4.4166 | 0.4834 | -3.3248 | 0.1248 | 1.0918 | -0.6082 | -4.3889 | 0.5111 | -3.3291 | -0.1291 | 1.0598 | -0.6402 | -4.9 | -3.2 | 1.7
Pure GGA | PBE | - | -4.7133 | 0.1867 | -2.5728 | 0.6272 | 2.1405 | 0.4405 | -4.4851 | 0.4149 | -3.0357 | 0.1643 | 1.4494 | -0.2506 | -4.4104 | 0.4896 | -3.176 | 0.024 | 1.2344 | -0.4656 | -4.3797 | 0.5203 | -3.244 | 0.044 | 1.1357 | -0.5643 | -4.363 | 0.537 | -3.2808 | 0.0808 | 1.0822 | -0.6178 | -4.3562 | 0.5438 | -3.303 | 0.103 | 1.0532 | -0.6468 | -4.3438 | 0.5562 | -3.3394 | 0.1394 | 1.0044 | -0.6956 | -4.3167 | 0.5833 | -3.343 | -0.143 | 0.9737 | -0.7263 | -4.9 | -3.2 | 1.7
| PW91 | - | -4.7584 | 0.1416 | -2.6213 | 0.5787 | 2.1371 | 0.4371 | -4.5298 | 0.3702 | -3.0832 | 0.1168 | 1.4466 | -0.2534 | -4.4551 | 0.4449 | -3.2231 | 0.0231 | 1.232 | -0.468 | -4.4231 | 0.4769 | -3.2899 | 0.0899 | 1.1332 | -0.5668 | -4.4075 | 0.4925 | -3.3276 | 0.1276 | 1.0799 | -0.6201 | -4.4007 | 0.4993 | -3.3497 | 0.1497 | 1.051 | -0.649 | -4.3882 | 0.5118 | -3.3861 | 0.1861 | 1.0021 | -0.6979 | -4.3612 | 0.5388 | -3.3895 | -0.1895 | 0.9717 | -0.7283 | -4.9 | -3.2 | 1.7
Meta-GGA | TPSS | - | -4.6826 | 0.2174 | -2.4616 | 0.7384 | 2.221 | 0.521 | -4.442 | 0.458 | -2.9389 | 0.2611 | 1.5031 | -0.1969 | -4.3643 | 0.5357 | -3.0839 | 0.1161 | 1.2804 | -0.4196 | -4.332 | 0.568 | -3.1539 | 0.0461 | 1.1781 | -0.5219 | -4.3151 | 0.5849 | -3.192 | 0.008 | 1.1231 | -0.5769 | -4.3077 | 0.5923 | -3.2148 | 0.0148 | 1.0929 | -0.6071 | -4.2949 | 0.6051 | -3.2523 | 0.0523 | 1.0426 | -0.6574 | -4.2677 | 0.6323 | -3.2557 | -0.0557 | 1.012 | -0.688 | -4.9 | -3.2 | 1.7
| M06-L | - | -4.7119 | 0.1881 | -2.3676 | 0.8324 | 2.3443 | 0.6443 | -4.4522 | 0.4478 | -2.8527 | 0.3473 | 1.5995 | -0.1005 | -4.3691 | 0.5309 | -2.9992 | 0.2008 | 1.3699 | -0.3301 | -4.3341 | 0.5659 | -3.0691 | 0.1309 | 1.265 | -0.435 | -4.316 | 0.584 | -3.1073 | 0.0927 | 1.2087 | -0.4913 | -4.3073 | 0.5927 | -3.1291 | 0.0709 | 1.1782 | -0.5218 | -4.2934 | 0.6066 | -3.1661 | 0.0339 | 1.1273 | -0.5727 | -4.2648 | 0.6352 | -3.1682 | 0.0318 | 1.0966 | -0.6034 | -4.9 | -3.2 | 1.7
Hybrid-GGA | B3LYP | 20 | -5.2052 | 0.3052 | -1.9524 | 1.2476 | 3.2528 | 1.5528 | -4.8868 | 0.0132 | -2.5052 | 0.6948 | 2.3816 | 0.6816 | -4.7808 | 0.1192 | -2.6681 | 0.5319 | 2.1127 | 0.4127 | -4.7365 | 0.1635 | -2.7456 | 0.4544 | 1.9909 | 0.2909 | -4.7165 | 0.1835 | -2.7898 | 0.4102 | 1.9267 | 0.2267 | -4.7038 | 0.1962 | -2.8109 | 0.3891 | 1.8929 | 0.1929 | -4.6881 | 0.2119 | -2.8517 | 0.3483 | 1.8364 | 0.1364 | -4.6582 | 0.2418 | -2.8553 | 0.3447 | 1.8029 | 0.1029 | -4.9 | -3.2 | 1.7
| B3LYP-D3BJ | 20 | -5.2052 | 0.3052 | -1.9524 | 1.2476 | 3.2528 | 1.5528 | -4.8868 | 0.0132 | -2.5052 | 0.6948 | 2.3816 | 0.6816 | -4.7808 | 0.1192 | -2.6681 | 0.5319 | 2.1127 | 0.4127 | -4.7365 | 0.1635 | -2.7456 | 0.4544 | 1.9909 | 0.2909 | -4.7165 | 0.1835 | -2.7898 | 0.4102 | 1.9267 | 0.2267 | -4.7038 | 0.1962 | -2.8109 | 0.3891 | 1.8929 | 0.1929 | -4.6881 | 0.2119 | -2.8517 | 0.3483 | 1.8364 | 0.1364 | -4.6582 | 0.2418 | -2.8553 | 0.3447 | 1.8029 | 0.1029 | -4.9 | -3.2 | 1.7
| PBE0 | 25 | -5.4872 | 0.5872 | -1.9325 | 1.2675 | 3.5547 | 1.8547 | -5.161 | 0.261 | -2.522 | 0.678 | 2.639 | 0.939 | -5.0549 | 0.1549 | -2.6986 | 0.5014 | 2.3563 | 0.6563 | -5.0136 | 0.1136 | -2.7832 | 0.4168 | 2.2304 | 0.5304 | -4.9877 | 0.0877 | -2.8256 | 0.3744 | 2.1621 | 0.4621 | -4.977 | 0.077 | -2.8501 | 0.3499 | 2.1269 | 0.4269 | -4.9598 | 0.0598 | -2.8913 | 0.3087 | 2.0685 | 0.3685 | -4.9311 | -0.0311 | -2.8971 | 0.3029 | 2.034 | 0.334 | -4.9 | -3.2 | 1.7
Range-separated hybrids | CAM-B3LYP | 19 | -6.4859 | 1.5859 | -1.0046 | 2.1954 | 5.4813 | 3.7813 | -6.0689 | 1.1689 | -1.675 | 1.525 | 4.3939 | 2.6939 | -5.9411 | 1.0411 | -1.8722 | 1.3278 | 4.0689 | 2.3689 | -5.8868 | 0.9868 | -1.9603 | 1.2397 | 3.9265 | 2.2265 | -5.8606 | 0.9606 | -2.0068 | 1.1932 | 3.8538 | 2.1538 | -5.8439 | 0.9439 | -2.0284 | 1.1716 | 3.8155 | 2.1155 | -5.8272 | 0.9272 | -2.0719 | 1.1281 | 3.7553 | 2.0553 | -5.7965 | -0.8965 | -2.0752 | 1.1248 | 3.7213 | 2.0213 | -4.9 | -3.2 | 1.7
| wB97 | - | -7.5057 | 2.6057 | -0.0659 | 3.1341 | 7.4398 | 5.7398 | -7.0441 | 2.1441 | -0.825 | 2.375 | 6.2191 | 4.5191 | -6.9039 | 2.0039 | -1.0389 | 2.1611 | 5.865 | 4.165 | -6.8475 | 1.9475 | -1.1338 | 2.0662 | 5.7137 | 4.0137 | -6.8214 | 1.9214 | -1.1831 | 2.0169 | 5.6383 | 3.9383 | -6.8088 | 1.9088 | -1.2088 | 1.9912 | 5.6 | 3.9 | -6.7883 | 1.8883 | -1.2512 | 1.9488 | 5.5371 | 3.8371 | -6.7596 | -1.8596 | -1.2533 | 1.9467 | 5.5063 | 3.8063 | -4.9 | -3.2 | 1.7
| wB97X |  | -7.3459 | 2.4459 | -0.1872 | 3.0128 | 7.1587 | 5.4587 | -6.8944 | 1.9944 | -0.9264 | 2.2736 | 5.968 | 4.268 | -6.7561 | 1.8561 | -1.1361 | 2.0639 | 5.62 | 3.92 | -6.7 | 1.8 | -1.2296 | 1.9704 | 5.4704 | 3.7704 | -6.674 | 1.774 | -1.2786 | 1.9214 | 5.3954 | 3.6954 | -6.6612 | 1.7612 | -1.3037 | 1.8963 | 5.3575 | 3.6575 | -6.6407 | 1.7407 | -1.3456 | 1.8544 | 5.2951 | 3.5951 | -6.6108 | -1.7108 | -1.3487 | 1.8513 | 5.2621 | 3.5621 | -4.9 | -3.2 | 1.7
| wb97xD | 22 | -7.2012 | 2.3012 | -0.2718 | 2.9282 | 6.9294 | 5.2294 | -6.7581 | 1.8581 | -0.996 | 2.204 | 5.7621 | 4.0621 | -6.6211 | 1.7211 | -1.2043 | 1.9957 | 5.4168 | 3.7168 | -6.5652 | 1.6652 | -1.2973 | 1.9027 | 5.2679 | 3.5679 | -6.5392 | 1.6392 | -1.346 | 1.854 | 5.1932 | 3.4932 | -6.5264 | 1.6264 | -1.3711 | 1.8289 | 5.1553 | 3.4553 | -6.5058 | 1.6058 | -1.413 | 1.787 | 5.0928 | 3.3928 | -6.4754 | -1.5754 | -1.4168 | 1.7832 | 5.0586 | 3.3586 | -4.9 | -3.2 | 1.7
Hybrid meta-GGA | TPSSh | 10 | -4.9936 | 0.0936 | -2.219 | 0.981 | 2.7746 | 1.0746 | -4.7118 | 0.1882 | -2.748 | 0.452 | 1.9638 | 0.2638 | -4.6209 | 0.2791 | -2.9088 | 0.2912 | 1.7121 | 0.0121 | -4.582 | 0.318 | -2.9847 | 0.2153 | 1.5973 | -0.1027 | -4.5631 | 0.3369 | -3.0267 | 0.1733 | 1.5364 | -0.1636 | -4.5537 | 0.3463 | -3.0501 | 0.1499 | 1.5036 | -0.1964 | -4.5387 | 0.3613 | -3.0897 | 0.1103 | 1.449 | -0.251 | -4.5102 | 0.3898 | -3.0938 | 0.1062 | 1.4164 | -0.2836 | -4.9 | -3.2 | 1.7
| PW6B95 | 28 | -5.5367 | 0.6367 | -1.8521 | 1.3479 | 3.6846 | 1.9846 | -5.2012 | 0.3012 | -2.4426 | 0.7574 | 2.7586 | 1.0586 | -5.0948 | 0.1948 | -2.6211 | 0.5789 | 2.7586 | 1.0586 | -5.049 | 0.149 | -2.7039 | 0.4961 | 2.3451 | 0.6451 | -5.0276 | 0.1276 | -2.7486 | 0.4514 | 2.279 | 0.579 | -5.016 | 0.116 | -2.7721 | 0.4279 | 2.2439 | 0.5439 | -4.9985 | 0.0985 | -2.8127 | 0.3873 | 2.1858 | 0.4858 | -4.9696 | -0.0696 | -2.8177 | 0.3823 | 2.1519 | 0.4519 | -4.9 | -3.2 | 1.7
| M06 | 27 | -5.5103 | 0.6103 | -1.8819 | 1.3181 | 3.6284 | 1.9284 | -5.1866 | 0.2866 | -2.4559 | 0.7441 | 2.7307 | 1.0307 | -5.0813 | 0.1813 | -2.6261 | 0.5739 | 2.4552 | 0.7552 | -5.0362 | 0.1362 | -2.7044 | 0.4956 | 2.3318 | 0.6318 | -5.0147 | 0.1147 | -2.7471 | 0.4529 | 2.2676 | 0.5676 | -5.0056 | 0.1056 | -2.7712 | 0.4288 | 2.2344 | 0.5344 | -4.9886 | 0.0886 | -2.81 | 0.39 | 2.1786 | 0.4786 | -4.9575 | -0.0575 | -2.8119 | 0.3881 | 2.1456 | 0.4456 | -4.9 | -3.2 | 1.7
| M06-2X | 54 | -6.3795 | 1.4795 | -1.2707 | 1.9293 | 5.1088 | 3.4088 | -5.993 | 1.093 | -1.9552 | 1.2448 | 4.0378 | 2.3378 | -5.8701 | 0.9701 | -2.154 | 1.046 | 3.7161 | 2.0161 | -5.8195 | 0.9195 | -2.2448 | 0.9552 | 3.5747 | 1.8747 | -5.795 | 0.895 | -2.293 | 0.907 | 3.502 | 1.802 | -5.7921 | 0.8921 | -2.3242 | 0.8758 | 3.4679 | 1.7679 | -5.7732 | 0.8732 | -2.3666 | 0.8334 | 3.4066 | 1.7066 | -5.7364 | -0.8364 | -2.3664 | 0.8336 | 3.37 | 1.67 | -4.9 | -3.2 | 1.7
Double-hybrid | B2PLYP | 53 | -5.9575 | 1.0575 | -0.7761 | 2.4239 | 5.1814 | 3.4814 | -5.5279 | 0.6279 | -1.46 | 1.74 | 4.0679 | 2.3679 | -5.3924 | 0.4924 | -1.6589 | 1.5411 | 3.7335 | 2.0335 | -5.3359 | 0.4359 | -1.7494 | 1.4506 | 3.5865 | 1.8865 | -5.3089 | 0.4089 | -1.7973 | 1.4027 | 3.5116 | 1.8116 | -5.2961 | 0.3961 | -1.823 | 1.377 | 3.4679 | 1.7679 | -5.28 | 0.38 | -1.87 | 1.33 | 3.41 | 1.71 | -5.25 | -0.35 | 1.87 | 5.07 | 7.12 | 5.42 | -4.9 | -3.2 | 1.7
|  |  |  | 0.0831 |  | 0.5787 |  |  |  | 0.0132 |  | 0.1168 |  |  |  | 0.1192 |  | 0.0231 |  |  |  | 0.1136 |  | 0.0219 |  |  |  | 0.0877 |  | 0.008 |  |  |  | 0.077 |  | 0.0148
|  |  |  | 0.0936 |  | 0.6272 |  |  |  | 0.0132 |  | 0.1643 |  |  |  | 0.1192 |  | 0.024 |  |  |  | 0.1362 |  | 0.044 |  |  |  | 0.1147 |  | 0.0625 |  |  |  | 0.1056 |  | 0.0709
|  |  |  | 0.1416 |  | 0.7023 |  |  |  | 0.1882 |  | 0.2022 |  |  |  | 0.1549 |  | 0.0505 |  |  |  | 0.149 |  | 0.0461 |  |  |  | 0.1276 |  | 0.0808 |  |  |  | 0.116 |  | 0.0855

## Extrapol. PTB1
EHOMO | [26 empty] | Absolute Error
[23 empty] | EHOMO | ELUMO | EHOMO | ELUMO | EHOMO | ELUMO
1/N | r2Scan-3c | PBE | PW91 | TPSS | M06-L | B3LYP | B3LYP-D3BJ | PBE0 | CAM-B3LYP | wB97 | wB97X | wb97xD | TPSSh | PW6B95 | M06 | M06-2X | B2PLYP |  | (M06-2X)-(M06-L) | (M06)-(M06-L) | (CAM-B3LYP)-(B3LYP) | PBE | -4.28 | -3.44 | -4.9 | -3.2 | 0.62 | 0.24 | 0.84 | 1.7 | 0.86
1 | -4.8169 | -4.7133 | -4.7584 | -4.6826 | -4.7119 | -5.2052 | -5.2052 | -5.4872 | -6.4859 | -7.5057 | -7.3459 | -7.2012 | -4.9936 | -5.5367 | -5.5103 | -6.3795 | -5.9575 |  | -1.6676 | -0.7984 | -1.2807 | PW91 | -4.32 | -3.49 | -4.9 | -3.2 | 0.58 | 0.29 | 0.83 | 1.7 | 0.87
0.5 | -4.5687 | -4.4851 | -4.5298 | -4.442 | -4.4522 | -4.8868 | -4.8868 | -5.161 | -6.0689 | -7.0441 | -6.8944 | -6.7581 | -4.7118 | -5.2012 | -5.1866 | -5.993 | -5.5279 |  | -1.5408 | -0.7344 | -1.1821 | r2Scan-3c | -4.35 | -3.44 | -4.9 | -3.2 | 0.55 | 0.24 | 0.91 | 1.7 | 0.79
0.33333 | -4.4885 | -4.4104 | -4.4551 | -4.3643 | -4.3691 | -4.7808 | -4.7808 | -5.0549 | -5.9411 | -6.9039 | -6.7561 | -6.6211 | -4.6209 | -5.0948 | -5.0813 | -5.8701 | -5.3924 |  | -1.501 | -0.7122 | -1.1603 | TPSS | -4.23 | -3.36 | -4.9 | -3.2 | 0.67 | 0.16 | 0.87 | 1.7 | 0.83
0.25 | -4.4544 | -4.3797 | -4.4231 | -4.332 | -4.3341 | -4.7365 | -4.7365 | -5.0136 | -5.8868 | -6.8475 | -6.7 | -6.5652 | -4.582 | -5.049 | -5.0362 | -5.8195 | -5.3359 |  | -1.4854 | -0.7021 | -1.1503 | M06-L | -4.22 | -3.28 | -4.9 | -3.2 | 0.68 | 0.08 | 0.94 | 1.7 | 0.76
0.2 | -4.4379 | -4.363 | -4.4075 | -4.3151 | -4.316 | -4.7165 | -4.7165 | -4.9877 | -5.8606 | -6.8214 | -6.674 | -6.5392 | -4.5631 | -5.0276 | -5.0147 | -5.795 | -5.3089 |  | -1.479 | -0.6987 | -1.1441 | B3LYP | -4.6 | -2.98 | -4.9 | -3.2 | 0.3 | 0.22 | 1.62 | 1.7 | 0.08
0.16667 | -4.4296 | -4.3562 | -4.4007 | -4.3077 | -4.3073 | -4.7038 | -4.7038 | -4.977 | -5.8439 | -6.8088 | -6.6612 | -6.5264 | -4.5537 | -5.016 | -5.0056 | -5.7921 | -5.2961 |  | -1.4848 | -0.6983 | -1.1401 | B3LYP-D3BJ | -4.6 | -2.98 | -4.9 | -3.2 | 0.3 | 0.22 | 1.62 | 1.7 | 0.08
0.11111 | -4.4166 | -4.3438 | -4.3882 | -4.2949 | -4.2934 | -4.6881 | -4.6881 | -4.9598 | -5.8272 | -6.7883 | -6.6407 | -6.5058 | -4.5387 | -4.9985 | -4.9886 | -5.7732 | -5.28 |  | -1.4798 | -0.6952 | -1.1391 | PBE0 | -4.87 | -3.03 | -4.9 | -3.2 | 0.03 | 0.17 | 1.84 | 1.7 | 0.14
0.08333 | -4.3889 | -4.3167 | -4.3612 | -4.2677 | -4.2648 | -4.6582 | -4.6582 | -4.9311 | -5.7965 | -6.7596 | -6.6108 | -6.4754 | -4.5102 | -4.9696 | -4.9575 | -5.7364 | -5.25 |  | -1.4716 | -0.6927 | -1.1383 | CAM-B3LYP | -5.72 | -2.23 | -4.9 | -3.2 | 0.82 | 0.97 | 3.49 | 1.7 | 1.79
[18 empty] | Média | -1.519771 | -0.7199 | -1.170957 | wB97 | -6.67 | -1.43 | -4.9 | -3.2 | 1.77 | 1.77 | 5.24 | 1.7 | 3.54
[22 empty] | wB97X | -6.52 | -1.52 | -4.9 | -3.2 | 1.62 | 1.68 | 5 | 1.7 | 3.3
[22 empty] | wb97xD | -6.38 | -1.61 | -4.9 | -3.2 | 1.48 | 1.59 | 4.77 | 1.7 | 3.07
[22 empty] | TPSSh | -4.46 | -3.21 | -4.9 | -3.2 | 0.44 | 0.01 | 1.25 | 1.7 | 0.45
ELUMO | [21 empty] | PW6B95 | -4.98 | -2.95 | -4.9 | -3.2 | 0.08 | 0.25 | 2.03 | 1.7 | 0.33
1/N | r2Scan-3c | PBE | PW91 | TPSS | M06-L | B3LYP | B3LYP-D3BJ | PBE0 | CAM-B3LYP | wB97 | wB97X | wb97xD | TPSSh | PW6B95 | M06 | M06-2X | B2PLYP |  |  |  |  | M06 | -4.9 | -2.94 | -4.9 | -3.2 | 0 | 0.26 | 1.96 | 1.7 | 0.26
1 | -2.4977 | -2.5728 | -2.6213 | -2.4616 | -2.3676 | -1.9524 | -1.9524 | -1.9325 | -1.0046 | -0.0659 | -0.1872 | -0.2718 | -2.219 | -1.8521 | -1.8819 | -1.2707 | -0.7761 |  |  |  |  | M06-2X | -5.66 | -2.53 | -4.9 | -3.2 | 0.76 | 0.67 | 3.13 | 1.7 | 1.43
0.5 | -2.9978 | -3.0357 | -3.0832 | -2.9389 | -2.8527 | -2.5052 | -2.5052 | -2.522 | -1.675 | -0.825 | -0.9264 | -0.996 | -2.748 | -2.4426 | -2.4559 | -1.9552 | -1.46 |  |  |  |  | B2PLYP | -5.16 | -2.03 | -4.9 | -3.2 | 0.26 | 1.17 | 3.13 | 1.7 | 1.43
0.33333 | -3.1495 | -3.176 | -3.2231 | -3.0839 | -2.9992 | -2.6681 | -2.6681 | -2.6986 | -1.8722 | -1.0389 | -1.1361 | -1.2043 | -2.9088 | -2.6211 | -2.6261 | -2.154 | -1.6589 |  |  |  |  | Exp | -4.9 | -3.2 | -4.9 | -3.2 | 0 | 0 | 1.7 | 1.7 | 0
0.25 | -3.2219 | -3.244 | -3.2899 | -3.1539 | -3.0691 | -2.7456 | -2.7456 | -2.7832 | -1.9603 | -1.1338 | -1.2296 | -1.2973 | -2.9847 | -2.7039 | -2.7044 | -2.2448 | -1.7494
0.2 | -3.2625 | -3.2808 | -3.3276 | -3.192 | -3.1073 | -2.7898 | -2.7898 | -2.8256 | -2.0068 | -1.1831 | -1.2786 | -1.346 | -3.0267 | -2.7486 | -2.7471 | -2.293 | -1.7973 |  |  |  |  | Maximum Absolute Error (MaxAE) |  |  |  |  | 1.77 | 1.77
0.16667 | -3.2855 | -3.303 | -3.3497 | -3.2148 | -3.1291 | -2.8109 | -2.8109 | -2.8501 | -2.0284 | -1.2088 | -1.3037 | -1.3711 | -3.0501 | -2.7721 | -2.7712 | -2.3242 | -1.823
0.11111 | -3.3248 | -3.3394 | -3.3861 | -3.2523 | -3.1661 | -2.8517 | -2.8517 | -2.8913 | -2.0719 | -1.2512 | -1.3456 | -1.413 | -3.0897 | -2.8127 | -2.81 | -2.3666 | -1.87
0.08333 | -3.3291 | -3.343 | -3.3895 | -3.2557 | -3.1682 | -2.8553 | -2.8553 | -2.8971 | -2.0752 | -1.2533 | -1.3487 | -1.4168 | -3.0938 | -2.8177 | -2.8119 | -2.3664 | -1.87

## PTQ11
GFN2-xTB structure
|  |  | MONOMER | [5 empty] | DIMER | [5 empty] | TRIMER | [5 empty] | TETRAMER | [5 empty] | PENTAMER | [5 empty] | HEXAMER | [5 empty] | 9UN | [5 empty] | 12UN
|  |  | 1 |  | 1 |  | 1 |  | 2 |  | 2 |  | 2 |  | 3 |  | 3 |  | 3 |  | 4 |  | 4 |  | 4 |  | 5 |  | 5 |  | 5 |  | 6 |  | 6 |  | 6 |  | 9 |  | 9 |  | 9 |  | 12 |  | 12 |  | 12 |  | EXP | EXP | EXP
| Functional | %HF exchange | EHOMO | Deviation | ELUMO | Deviation | Eg |  | EHOMO | Deviation | ELUMO | Deviation | Eg |  | EHOMO | Deviation | ELUMO | Deviation | Eg |  | EHOMO | Deviation | ELUMO | Deviation | Eg |  | EHOMO | Deviation | ELUMO | Deviation | Eg |  | EHOMO | Deviation | ELUMO | Deviation | Eg |  | EHOMO | Deviation | ELUMO | Deviation | Eg |  | EHOMO | Deviation | ELUMO | Deviation | Eg |  | EHOMO | ELUMO | Eg
Composit methods (OPT+FREQ) | r2Scan-3c | - | -5.4303 | 0.0797 | -2.7802 | 0.0502 | 2.6501 | -0.1299 | -4.9716 | 0.5384 | -3.1274 | 0.3974 | 1.8442 | -0.9358 | -4.8213 | 0.6887 | -3.2466 | 0.5166 | 1.5747 | -1.2053 | -4.7762 | 0.7338 | -3.3467 | 0.6167 | 1.4295 | -1.3505 | -4.7145 | 0.7955 | -3.3576 | 0.6276 | 1.3569 | -1.4231 | -4.6934 | 0.8166 | -3.3749 | 0.6449 | 1.3185 | -1.4615 | -4.6644 | 0.8456 | -3.4162 | 0.6862 | 1.2482 | -1.5318 | -4.6694 | 0.8406 | -3.4592 | 0.7292 | 1.2102 | -1.5698 | -5.51 | -2.73 | 2.78
Pure GGA | PBE | - | -5.3066 | 0.2034 | -2.8574 | 0.1274 | 2.4492 | -0.3308 | -4.8766 | 0.6334 | -3.1791 | 0.4491 | 1.6975 | -1.0825 | -4.7338 | 0.7762 | -3.2861 | 0.5561 | 1.4477 | -1.3323 | -4.6915 | 0.8185 | -3.377 | 0.647 | 1.3145 | -1.4655 | -4.6319 | 0.8781 | -3.3876 | 0.6576 | 1.2443 | -1.5357 | -4.6119 | 0.8981 | -3.4023 | 0.6723 | 1.2096 | -1.5704 | -4.5837 | 0.9263 | -3.4396 | 0.7096 | 1.1441 | -1.6359 | -4.5881 | 0.9219 | -3.4801 | 0.7501 | 1.108 | -1.672 | -5.51 | -2.73 | 2.78
| PW91 | - | -5.3599 | 0.1501 | -2.9185 | 0.1885 | 2.4414 | -0.3386 | -4.9301 | 0.5799 | -3.2389 | 0.5089 | 1.6912 | -1.0888 | -4.7879 | 0.7221 | -3.3458 | 0.6158 | 1.4421 | -1.3379 | -4.7459 | 0.7641 | -3.4368 | 0.7068 | 1.3091 | -1.4709 | -4.6867 | 0.8233 | -3.4472 | 0.7172 | 1.2395 | -1.5405 | -4.6667 | 0.8433 | -3.462 | 0.732 | 1.2047 | -1.5753 | -4.6388 | 0.8712 | -3.4994 | 0.7694 | 1.1394 | -1.6406 | -4.6433 | 0.8667 | -3.5401 | 0.8101 | 1.1032 | -1.6768 | -5.51 | -2.73 | 2.78
Meta-GGA | TPSS | - | -5.2746 | 0.2354 | -2.7423 | 0.0123 | 2.5323 | -0.2477 | -4.8348 | 0.6752 | -3.074 | 0.344 | 1.7608 | -1.0192 | -4.6891 | 0.8209 | -3.1867 | 0.4567 | 1.5024 | -1.2776 | -4.6446 | 0.8654 | -3.2795 | 0.5495 | 1.3651 | -1.4149 | -4.5854 | 0.9246 | -3.2924 | 0.5624 | 1.293 | -1.487 | -4.5651 | 0.9449 | -3.3087 | 0.5787 | 1.2564 | -1.5236 | -4.5366 | 0.9734 | -3.3479 | 0.6179 | 1.1887 | -1.5913 | -4.5409 | 0.9691 | -3.389 | 0.659 | 1.1519 | -1.6281 | -5.51 | -2.73 | 2.78
| M06-L | - | -5.2897 | 0.2203 | -2.6186 | 0.1114 | 2.6711 | -0.1089 | -4.8297 | 0.6803 | -2.9602 | 0.2302 | 1.8695 | -0.9105 | -4.6761 | 0.8339 | -3.0771 | 0.3471 | 1.599 | -1.181 | -4.6279 | 0.8821 | -3.173 | 0.443 | 1.4549 | -1.3251 | -4.5671 | 0.9429 | -3.1841 | 0.4541 | 1.3444 | -1.4356 | -4.5458 | 0.9642 | -3.2014 | 0.4714 | 1.3444 | -1.4356 | -4.5159 | 0.9941 | -3.2406 | 0.5106 | 1.2753 | -1.5047 | -4.5195 | 0.9905 | -3.2804 | 0.5504 | 1.2391 | -1.5409 | -5.51 | -2.73 | 2.78
Hybrid-GGA | B3LYP | 20 | -5.8953 | 0.3853 | -2.2136 | 0.5164 | 3.6817 | 0.9017 | -5.3665 | 0.1435 | -2.6085 | 0.1215 | 2.758 | -0.022 | -5.1874 | 0.3226 | -2.751 | 0.021 | 2.4364 | -0.3436 | -5.1283 | 0.3817 | -2.8609 | 0.1309 | 2.2674 | -0.5126 | -5.0608 | 0.4492 | -2.8788 | 0.1488 | 2.182 | -0.598 | -5.0368 | 0.4732 | -2.9005 | 0.1705 | 2.1363 | -0.6437 | -5.0037 | 0.5063 | -2.946 | 0.216 | 2.0577 | -0.7223 | -5.0083 | 0.5017 | -2.9917 | 0.2617 | 2.0166 | -0.7634 | -5.51 | -2.73 | 2.78
| B3LYP-D3BJ | 20 | -5.8953 | 0.3853 | -2.2136 | 0.5164 | 3.6817 | 0.9017 | -5.3665 | 0.1435 | -2.6085 | 0.1215 | 2.758 | -0.022 | -5.1874 | 0.3226 | -2.751 | 0.021 | 2.4364 | -0.3436 | -5.1283 | 0.3817 | -2.8609 | 0.1309 | 2.2674 | -0.5126 | -5.0608 | 0.4492 | -2.8788 | 0.1488 | 2.182 | -0.598 | -5.0368 | 0.4732 | -2.9005 | 0.1705 | 2.1363 | -0.6437 | -5.0037 | 0.5063 | -2.946 | 0.216 | 2.0577 | -0.7223 | -5.0083 | 0.5017 | -2.9917 | 0.2617 | 2.0166 | -0.7634 | -5.51 | -2.73 | 2.78
| PBE0 | 25 | -6.18 | 0.67 | -2.1564 | 0.5736 | 4.0236 | 1.2436 | -5.6377 | 0.1277 | -2.583 | 0.147 | 3.0547 | 0.2747 | -5.4538 | 0.0562 | -2.7382 | 0.0082 | 2.7156 | -0.0644 | -5.3935 | 0.1165 | -2.8546 | 0.1246 | 2.5389 | -0.2411 | -5.3252 | 0.1848 | -2.8759 | 0.1459 | 2.4493 | -0.3307 | -5.3009 | 0.2091 | -2.8997 | 0.1697 | 2.4012 | -0.3788 | -5.2681 | 0.2419 | -2.9491 | 0.2191 | 2.319 | -0.461 | -5.2729 | 0.2371 | -2.9955 | 0.2655 | 2.2774 | -0.5026 | -5.51 | -2.73 | 2.78
Range-separated hybrids | CAM-B3LYP | 19 | -7.2809 | 1.7709 | -1.2017 | 1.5283 | 6.0792 | 3.2992 | -6.6337 | 1.1237 | -1.7013 | 1.0287 | 4.9324 | 2.1524 | -6.4143 | 0.9043 | -1.8854 | 0.8446 | 4.5289 | 1.7489 | -6.339 | 0.829 | -2.015 | 0.715 | 4.324 | 1.544 | -6.2641 | 0.7541 | -2.0416 | 0.6884 | 4.2225 | 1.4425 | -6.2366 | 0.7266 | -2.0693 | 0.6607 | 4.1673 | 1.3873 | -6.2004 | 0.6904 | -2.1232 | 0.6068 | 4.0772 | 1.2972 | -6.2052 | 0.6952 | -2.1716 | 0.5584 | 4.0336 | 1.2536 | -5.51 | -2.73 | 2.78
| wB97 | - | -8.3369 | 2.8269 | -0.1759 | 2.5541 | 8.161 | 5.381 | -7.6153 | 2.1053 | -0.7557 | 1.9743 | 6.8596 | 4.0796 | -7.374 | 1.864 | -0.9668 | 1.7632 | 6.4072 | 3.6272 | -7.2904 | 1.7804 | -1.1066 | 1.6234 | 6.1838 | 3.4038 | -7.2127 | 1.7027 | -1.1388 | 1.5912 | 6.0739 | 3.2939 | -7.1841 | 1.6741 | -1.1698 | 1.5602 | 6.0143 | 3.2343 | -7.147 | 1.637 | -1.2272 | 1.5028 | 5.9198 | 3.1398 | -7.1515 | 1.6415 | -1.2763 | 1.4537 | 5.8752 | 3.0952 | -5.51 | -2.73 | 2.78
| wB97X | 22 | -8.1641 | 2.6541 | -0.3155 | 2.4145 | 7.8486 | 5.0686 | -7.4604 | 1.9504 | -0.8751 | 1.8549 | 6.5853 | 3.8053 | -7.2239 | 1.7139 | -1.0803 | 1.6497 | 6.1436 | 3.3636 | -7.142 | 1.632 | -1.2174 | 1.5126 | 5.9246 | 3.1446 | -7.0647 | 1.5547 | -1.2486 | 1.4814 | 5.8161 | 3.0361 | -7.0362 | 1.5262 | -1.2788 | 1.4512 | 5.7574 | 2.9774 | -6.9992 | 1.4892 | -1.3352 | 1.3948 | 5.664 | 2.884 | -7.0036 | 1.4936 | -1.384 | 1.346 | 5.6196 | 2.8396 | -5.51 | -2.73 | 2.78
| wb97xD | 10 | -8.0021 | 2.4921 | -0.4141 | 2.3159 | 7.588 | 4.808 | -7.314 | 1.804 | -0.9585 | 1.7715 | 6.3555 | 3.5755 | -7.0817 | 1.5717 | -1.1592 | 1.5708 | 5.9225 | 3.1425 | -7.0014 | 1.4914 | -1.2944 | 1.4356 | 5.707 | 2.927 | -6.9242 | 1.4142 | -1.3251 | 1.4049 | 5.5991 | 2.8191 | -6.896 | 1.386 | -1.3548 | 1.3752 | 5.5412 | 2.7612 | -6.8589 | 1.3489 | -1.4107 | 1.3193 | 5.4482 | 2.6682 | -6.8632 | 1.3532 | -1.4593 | 1.2707 | 5.4039 | 2.6239 | -5.51 | -2.73 | 2.78
Hybrid meta-GGA | TPSSh | 10 | -5.6263 | 0.1163 | -2.4746 | 0.2554 | 3.1517 | 0.3717 | -5.1404 | 0.3696 | -2.8488 | 0.1188 | 2.2916 | -0.4884 | -4.9772 | 0.5328 | -2.9815 | 0.2515 | 1.9957 | -0.7843 | -4.9247 | 0.0429 | -3.0851 | 0.0735 | 2.6636 | -0.1164 | -4.8615 | 0.6485 | -3.1026 | 0.3726 | 1.7589 | -1.0211 | -4.8393 | 0.6707 | -3.1227 | 0.3927 | 1.7166 | -1.0634 | -4.8086 | 0.7014 | -3.167 | 0.437 | 1.6416 | -1.1384 | -4.8129 | 0.6971 | -3.2105 | 0.4805 | 1.6024 | -1.1776 | -5.51 | -2.73 | 2.78
| PW6B95 | 28 | -6.2597 | 0.7497 | -2.0934 | 0.6366 | 4.1663 | 1.3863 | -5.7134 | 0.2034 | -2.5273 | 0.2027 | 3.1861 | 0.4061 | -5.5288 | 0.0188 | -2.6864 | 0.0436 | 2.8424 | 0.0624 | -5.4671 | 0.0789 | -2.8035 | 0.0755 | 2.6256 | -0.1544 | -5.4004 | 0.1096 | -2.8266 | 0.0966 | 2.5738 | -0.2062 | -5.3763 | 0.1337 | -2.8513 | 0.1213 | 2.525 | -0.255 | -5.3439 | 0.1661 | -2.9019 | 0.1719 | 2.442 | -0.338 | -5.3493 | 0.1607 | -2.9487 | 0.2187 | 2.4006 | -0.3794 | -5.51 | -2.73 | 2.78
| M06 | 27 | -6.2133 | 0.7033 | -2.1204 | 0.6096 | 4.0929 | 1.3129 | -5.6726 | 0.1626 | -2.5388 | 0.1912 | 3.1338 | 0.3538 | -5.4905 | 0.0195 | -2.6905 | 0.0395 | 2.8 | 0.02 | -5.4311 | 0.7726 | -2.8055 | 0.4334 | 3.986 | 1.206 | -5.3649 | 0.1451 | -2.8251 | 0.0951 | 2.5398 | -0.2402 | -5.3414 | 0.1686 | -2.8486 | 0.1186 | 2.4928 | -0.2872 | -5.3101 | 0.1999 | -2.8968 | 0.1668 | 2.4133 | -0.3667 | -5.3155 | 0.1945 | -2.9513 | 0.2213 | 2.3642 | -0.4158 | -5.51 | -2.73 | 2.78
| M06-2X | 54 | -7.1914 | 1.6814 | -1.4515 | 1.2785 | 5.7399 | 2.9599 | -6.5647 | 1.0547 | -1.9714 | 0.7586 | 4.5933 | 1.8133 | -6.3538 | 0.8438 | -2.1636 | 0.5664 | 4.1902 | 1.4102 | -6.2826 | 0.2795 | -2.2966 | 0.9456 | 4.0051 | 1.2251 | -6.211 | 0.701 | -2.3263 | 0.4037 | 3.8847 | 1.1047 | -6.1847 | 0.6747 | -2.3561 | 0.3739 | 3.8286 | 1.0486 | -6.1505 | 0.6405 | -2.4128 | 0.3172 | 3.7377 | 0.9577 | -6.1564 | 0.6464 | -2.4621 | 0.2679 | 3.6943 | 0.9143 | -5.51 | -2.73 | 2.78
Double-hybrid | B2PLYP | 53 | -6.7495 | 1.2395 | -0.9409 | 1.7891 | 5.8086 | 3.0286 | -6.0906 | 0.5806 | -1.4579 | 1.2721 | 4.6327 | 1.8527 | -5.8675 | 0.3575 | -1.6495 | 1.0805 | 4.218 | 1.438 | -5.7895 | 0.2795 | -1.7844 | 0.9456 | 4.0051 | 1.2251 | -5.715 | 0.205 | -1.8122 | 0.9178 | 3.9028 | 1.1228 | -5.6862 | 0.1762 | -1.8419 | 0.8881 | 3.8443 | 1.0643 | -5.66 | 0.15 | -1.899 | 0.831 | 3.761 | 0.981 | -5.61 | 0.1 | -1.92 | 0.81 | 3.69 | 0.91 | -5.51 | -2.73 | 2.78
|  |  |  | 0.0797 |  | 0.0123 |  |  |  | 0.1277 |  | 0.1188 |  |  |  | 0.0188 |  | 0.0082 |  |  |  | 0.0429 | [5 empty] | 0.1096 |  | 0.0951 |  |  |  | 0.1337 |  | 0.1186
|  |  |  | 0.1163 |  | 0.0502 |  |  |  | 0.1435 |  | 0.1215 |  |  |  | 0.0195 |  | 0.021 |  |  |  | 0.0789 | [5 empty] | 0.1451 |  | 0.0966 |  |  |  | 0.1686 |  | 0.1213
|  |  |  | 0.1501 |  | 0.1114 |  |  |  | 0.1435 |  | 0.1215 |  |  |  | 0.0562 |  | 0.021 |  |  |  | 0.1165 | [5 empty] | 0.1848 |  | 0.1459 |  |  |  | 0.1762 |  | 0.1697
|  |  | -1.9017 |  | 1.1671 |  | 3.0688 |  | -1.735 |  | 0.9888 |  | 2.7238 |  | -1.6777 |  | 0.9135 |  | 2.5912 |  | -1.6547 |  | 0.8764 |  | 2.5502 |  | -1.6439 |  | 0.8578 |  | 2.5403 |  | -1.6389 |  | 0.8453 |  | 2.4842 |  | -1.6346 |  | 0.8278 |  | 2.4624 |  | -1.6369 |  | 0.8183 |  | 2.4552
|  |  | -0.9236 |  | 0.4982 |  | 1.4218 |  | -0.8429 |  | 0.4214 |  | 1.2643 |  | -0.8144 |  | 0.3866 |  | 1.201 |  | -0.8032 |  | 0.3675 |  | 2.5311 |  | -0.7978 |  | 0.359 |  | 1.1954 |  | -0.7956 |  | 0.3528 |  | 1.1484 |  | -0.7942 |  | 0.3438 |  | 1.138 |  | -0.796 |  | 0.3291 |  | 1.1251
-1.690425

## Extrapol. PTQ11
EHOMO | [22 empty] | EHOMO | ELUMO |  |  | AD(HOMO) | AD(LUMO) | Eg | Eg(exp)
1/N | r2Scan-3c | PBE | PW91 | TPSS | M06-L | B3LYP | B3LYP-D3BJ | PBE0 | CAM-B3LYP | wB97 | wB97X | wb97xD | TPSSh | PW6B95 | M06 | M06-2X | B2PLYP |  | (M06-2X)-(M06-L) | (M06)-(M06-L) | (CAM-B3LYP)-(B3LYP) | r2Scan-3c | -4.49 | -3.52 | -5.51 | -2.73 | 1.02 | 0.79 | 0.97 | 2.78 | 1.81
1 | -5.4303 | -5.3066 | -5.3599 | -5.2746 | -5.2897 | -5.8953 | -5.8953 | -6.18 | -7.2809 | -8.3369 | -8.1641 | -8.0021 | -5.6263 | -6.2597 | -6.2133 | -7.1914 | -6.7495 |  | -1.9017 | -0.9236 | -1.3856 | PBE | -4.54 | -3.58 | -5.51 | -2.73 | 0.97 | 0.85 | 0.96 | 2.78 | 1.82
0.5 | -4.9716 | -4.8766 | -4.9301 | -4.8348 | -4.8297 | -5.3665 | -5.3665 | -5.6377 | -6.6337 | -7.6153 | -7.4604 | -7.314 | -5.1404 | -5.7134 | -5.6726 | -6.5647 | -6.0906 |  | -1.735 | -0.8429 | -1.2672 | PW91 | -4.56 | -3.51 | -5.51 | -2.73 | 0.95 | 0.78 | 1.05 | 2.78 | 1.73
0.33333 | -4.8213 | -4.7338 | -4.7879 | -4.6891 | -4.6761 | -5.1874 | -5.1874 | -5.4538 | -6.4143 | -7.374 | -7.2239 | -7.0817 | -4.9772 | -5.5288 | -5.4905 | -6.3538 | -5.8675 |  | -1.6777 | -0.8144 | -1.2269 | TPSS | -4.54 | -3.43 | -5.51 | -2.73 | 0.97 | 0.7 | 1.11 | 2.78 | 1.67
0.25 | -4.7762 | -4.6915 | -4.7459 | -4.6446 | -4.6279 | -5.1283 | -5.1283 | -5.3935 | -6.339 | -7.2904 | -7.142 | -7.0014 | -4.9247 | -5.4671 | -5.4311 | -6.2826 | -5.7895 |  | -1.6547 | -0.8032 | -1.2107 | M06-L | -4.41 | -3.33 | -5.51 | -2.73 | 1.1 | 0.6 | 1.08 | 2.78 | 1.7
0.2 | -4.7145 | -4.6319 | -4.6867 | -4.5854 | -4.5671 | -5.0608 | -5.0608 | -5.3252 | -6.2641 | -7.2127 | -7.0647 | -6.9242 | -4.8615 | -5.4004 | -5.3649 | -6.211 | -5.715 |  | -1.6439 | -0.7978 | -1.2033 | B3LYP | -4.88 | -3.05 | -5.51 | -2.73 | 0.63 | 0.32 | 1.83 | 2.78 | 0.95
0.16667 | -4.6934 | -4.6119 | -4.6667 | -4.5651 | -4.5458 | -5.0368 | -5.0368 | -5.3009 | -6.2366 | -7.1841 | -7.0362 | -6.896 | -4.8393 | -5.3763 | -5.3414 | -6.1847 | -5.6862 |  | -1.6389 | -0.7956 | -1.1998 | B3LYP-D3BJ | -4.88 | -3.05 | -5.51 | -2.73 | 0.63 | 0.32 | 1.83 | 2.78 | 0.95
0.11111 | -4.6644 | -4.5837 | -4.6388 | -4.5366 | -4.5159 | -5.0037 | -5.0037 | -5.2681 | -6.2004 | -7.147 | -6.9992 | -6.8589 | -4.8086 | -5.3439 | -5.3101 | -6.1505 | -5.66 |  | -1.6346 | -0.7942 | -1.1967 | PBE0 | -5.14 | -3.06 | -5.51 | -2.73 | 0.37 | 0.33 | 2.08 | 2.78 | 0.7
0.08333 | -4.6694 | -4.5881 | -4.6433 | -4.5409 | -4.5195 | -5.0083 | -5.0083 | -5.2729 | -6.2052 | -7.1515 | -7.0036 | -6.8632 | -4.8129 | -5.3493 | -5.3155 | -6.1564 | -5.61 |  | -1.6369 | -0.796 | -1.1969 | CAM-B3LYP | -6.05 | -2.25 | -5.51 | -2.73 | 0.54 | 0.48 | 3.8 | 2.78 | 1.02
[18 empty] | Média | -1.690425 | -0.8209625 | -1.2358875 | wB97 | -6.97 | -1.37 | -5.51 | -2.73 | 1.46 | 1.36 | 5.6 | 2.78 | 2.82
[22 empty] | wB97X | -6.83 | -1.48 | -5.51 | -2.73 | 1.32 | 1.25 | 5.35 | 2.78 | 2.57
[22 empty] | wb97xD | -6.69 | -1.55 | -5.51 | -2.73 | 1.18 | 1.18 | 5.14 | 2.78 | 2.36
[22 empty] | TPSSh | -4.7 | -3.26 | -5.51 | -2.73 | 0.81 | 0.53 | 1.44 | 2.78 | 1.34
ELUMO | [21 empty] | PW6B95 | -5.22 | -3.01 | -5.51 | -2.73 | 0.29 | 0.28 | 2.21 | 2.78 | 0.57
1/N | r2Scan-3c | PBE | PW91 | TPSS | M06-L | B3LYP | B3LYP-D3BJ | PBE0 | CAM-B3LYP | wB97 | wB97X | wb97xD | TPSSh | PW6B95 | M06 | M06-2X | B2PLYP |  |  |  |  | M06 | -5.18 | -3.01 | -5.51 | -2.73 | 0.33 | 0.28 | 2.17 | 2.78 | 0.61
1 | -2.7802 | -2.8574 | -2.9185 | -2.7423 | -2.6186 | -2.2136 | -2.2136 | -2.1564 | -1.2017 | -0.1759 | -0.3155 | -0.4141 | -2.4746 | -2.0934 | -2.1204 | -1.4515 | -0.9409 |  |  |  |  | M06-2X | -6 | -2.54 | -5.51 | -2.73 | 0.49 | 0.19 | 3.46 | 2.78 | 0.68
0.5 | -3.1274 | -3.1791 | -3.2389 | -3.074 | -2.9602 | -2.6085 | -2.6085 | -2.583 | -1.7013 | -0.7557 | -0.8751 | -0.9585 | -2.8488 | -2.5273 | -2.5388 | -1.9714 | -1.4579 |  |  |  |  | B2PLYP | -5.48 | -2.02 | -5.51 | -2.73 | 0.03 | 0.71 | 3.46 | 2.78 | 0.68
0.33333 | -3.2466 | -3.2861 | -3.3458 | -3.1867 | -3.0771 | -2.751 | -2.751 | -2.7382 | -1.8854 | -0.9668 | -1.0803 | -1.1592 | -2.9815 | -2.6864 | -2.6905 | -2.1636 | -1.6495 |  |  |  |  | Exp | -5.51 | -2.73 | -5.51 | -2.73 | 0 | 0 | 2.78 | 2.78 | 0
0.25 | -3.3467 | -3.377 | -3.4368 | -3.2795 | -3.173 | -2.8609 | -2.8609 | -2.8546 | -2.015 | -1.1066 | -1.2174 | -1.2944 | -3.0851 | -2.8035 | -2.8055 | -2.2966 | -1.7844
0.2 | -3.3576 | -3.3876 | -3.4472 | -3.2924 | -3.1841 | -2.8788 | -2.8788 | -2.8759 | -2.0416 | -1.1388 | -1.2486 | -1.3251 | -3.1026 | -2.8266 | -2.8251 | -2.3263 | -1.8122
0.16667 | -3.3749 | -3.4023 | -3.462 | -3.3087 | -3.2014 | -2.9005 | -2.9005 | -2.8997 | -2.0693 | -1.1698 | -1.2788 | -1.3548 | -3.1227 | -2.8513 | -2.8486 | -2.3561 | -1.8419
0.11111 | -3.4162 | -3.4396 | -3.4994 | -3.3479 | -3.2406 | -2.946 | -2.946 | -2.9491 | -2.1232 | -1.2272 | -1.3352 | -1.4107 | -3.167 | -2.9019 | -2.8968 | -2.4128 | -1.899
0.08333 | -3.4592 | -3.4801 | -3.5401 | -3.389 | -3.2804 | -2.9917 | -2.9917 | -2.9955 | -2.1716 | -1.2763 | -1.384 | -1.4593 | -3.2105 | -2.9487 | -2.9513 | -2.4621 | -1.92

## “Jacob’s ladder”
“Jacob’s ladder”
2 | Pure GGA | PBE
PW91
3 | Meta-GGA | TPSS
M06-L
4 | Hybrid-GGA | B3LYP
B3LYP-D3BJ
PBE0
| Range-separated hybrids | CAM-B3LYP
ωB97
ωB97X
ωb97xD
| Hybrid meta-GGA | TPSSh
PW6B95
M06
M06-2X
5 | Double-hybrid | B2PLYP

## GFN2-xTB
P3HT
| r2Scan-3c/DEF2-TZVPD | GFN2-xTB // r2Scan-3c/DEF2-TZVPD |  | r2Scan-3c/DEF2-TZVPD | GFN2-xTB // r2Scan-3c/DEF2-TZVPD
| EHOMO | EHOMO |  | ELUMO | ELUMO |  |  | RMSD | RMSD calculado a partir da sobreposição das estruturas otimizadas usando os métodos DFN2-xTB e r2Scan-3c/Def2-TZVPD, respectivamente.
1UN | -6.0397 | -6.0523 | -0.0126 | -1.1664 | -1.1377 | 0.0287 | 1UN | 0.0134
2UN | -5.2055 | -5.1698 | 0.0357 | -2.0877 | -2.0838 | 0.0039 | 2UN | 0.0248
3UN | -4.8839 | -4.8354 | 0.0485 | -2.4641 | -2.4673 | 0.0032 | 3UN | 0.0313
4UN | -4.7207 | -4.671 | 0.0497 | -2.6666 | -2.6748 | 0.0082 | 4UN | 0.036
5UN | -4.6253 | -4.5729 | 0.0524 | -2.7916 | -2.7996 | 0.008 | 5UN | 0.0432
6UN | -4.5648 | -4.5099 | 0.0549 | -2.8752 | -2.8836 | 0.0084 | 6UN | 0.049
9UN | -4.4727 | -4.4151 | 0.0576 | -3.0123 | -3.0225 | 0.0102 | 9UN | 0.0737
12UN | -4.435 | -4.3758 | 0.0592 | -3.0769 | -3.0873 | 0.0104 | 12UN | 0.133504
EXP | -4.93 | - | - | -3 | - | -
PTB1
| r2Scan-3c/DEF2-TZVPD | GFN2-xTB // r2Scan-3c/DEF2-TZVPD |  | r2Scan-3c/DEF2-TZVPD | GFN2-xTB // r2Scan-3c/DEF2-TZVPD
| EHOMO | EHOMO |  | ELUMO | ELUMO |  |  | RMSD
1UN | -4.8169 | -4.8033 | 0.0136 | -2.4977 | -2.483 | 0.0147 | 1UN | 0.0286
2UN | -4.5687 | -4.5471 | 0.0216 | -2.9978 | -2.9862 | 0.0116 | 2UN | 0.0535
3UN | -4.4885 | -4.4677 | 0.0208 | -3.1495 | -3.137 | 0.0125 | 3UN | 0.0721
4UN | -4.4544 | -4.4334 | 0.021 | -3.2219 | -3.2089 | 0.013 | 4UN | 0.1361
5UN | -4.4379 | -4.4158 | 0.0221 | -3.2625 | -3.2497 | 0.0128 | 5UN | 0.2245
6UN | -4.4296 | -4.4061 | 0.0235 | -3.2855 | -3.2754 | 0.0101 | 6UN | 0.3423
9U N | -4.4166 | -4.3935 | 0.0231 | -3.3248 | -3.3133 | 0.0115 | 9UN | 0.5117
12UN |  | -4.3887 |  |  | -3.329
EXP |  | -4.9 |  |  | -3.2
PTQ11
| r2Scan-3c/DEF2-TZVPD | GFN2-xTB // r2Scan-3c/DEF2-TZVPD |  | r2Scan-3c/DEF2-TZVPD | GFN2-xTB // r2Scan-3c/DEF2-TZVPD
| EHOMO | EHOMO |  | ELUMO | ELUMO
1UN | -5.4751 | -5.4303 | 0.0448 | -2.7498 | -2.7802 | -0.0304 |  | RMSD
2UN | -5.0588 | -4.9716 | 0.0872 | -3.0334 | -3.1274 | -0.094 | 1UN | 0.0934
3UN | -4.9073 | -4.8213 | 0.086 | -3.1688 | -3.2466 | -0.0778 | 2UN | 0.4455
4UN | -4.875 | -4.7762 | 0.0988 | -3.2673 | -3.3467 | -0.0794 | 3UN | 0.7892
5UN |  | -4.7145 |  | -3.3576
6UN |  | -4.6934 |  | -3.3749
9U N |  | -4.6644 |  | -3.4162
12UN |  | -4.6694 |  | -3.4592
EXP |  | -5.51 |  | -2.73
PM6
| r2Scan-3c/DEF2-TZVPD | GFN2-xTB // r2Scan-3c/DEF2-TZVPD |  | r2Scan-3c/DEF2-TZVPD | GFN2-xTB // r2Scan-3c/DEF2-TZVPD
| EHOMO | EHOMO |  | ELUMO | ELUMO
1UN | -4.9571 | -4.8763 | 0.0808 | -3.3374 | -3.342
2UN | -4.8572 | -4.7777 | 0.0795 | -3.4642 | -3.4678
3UN |  | -4.7574 |  |  | -3.502
4UN |  | -4.7397 |  |  | -3.5139
5UN |  | -4.7347 |  |  | -3.5223
6UN |  | -4.7332 |  |  | -3.5273
9U N
12UN
EXP |  | -5.5 |  |  | -3.61
∆𝐸_𝐻𝑂𝑀𝑂=𝐸_𝐻𝑂𝑀𝑂^(𝐺𝐹𝑁2−𝑥𝑇𝐵) − 𝐸_𝐻𝑂𝑀𝑂^(𝑟2𝑆𝑐𝑎𝑛−3𝑐)
∆𝐸_𝐿𝑈𝑀𝑂=𝐸_𝐿𝑈𝑀𝑂^(𝐺𝐹𝑁2−𝑥𝑇𝐵) − 𝐸_𝐿𝑈𝑀𝑂^(𝑟2𝑆𝑐𝑎𝑛−3𝑐)
∆𝐸_𝐻𝑂𝑀𝑂=𝐸_𝐻𝑂𝑀𝑂^(𝐺𝐹𝑁2−𝑥𝑇𝐵) − 𝐸_𝐻𝑂𝑀𝑂^(𝑟2𝑆𝑐𝑎𝑛−3𝑐)
∆𝐸_𝐿𝑈𝑀𝑂=𝐸_𝐿𝑈𝑀𝑂^(𝐺𝐹𝑁2−𝑥𝑇𝐵) − 𝐸_𝐿𝑈𝑀𝑂^(𝑟2𝑆𝑐𝑎𝑛−3𝑐)
∆𝐸_𝐻𝑂𝑀𝑂=𝐸_𝐻𝑂𝑀𝑂^(𝐺𝐹𝑁2−𝑥𝑇𝐵) − 𝐸_𝐻𝑂𝑀𝑂^(𝑟2𝑆𝑐𝑎𝑛−3𝑐)
∆𝐸_𝐿𝑈𝑀𝑂=𝐸_𝐿𝑈𝑀𝑂^(𝐺𝐹𝑁2−𝑥𝑇𝐵) − 𝐸_𝐿𝑈𝑀𝑂^(𝑟2𝑆𝑐𝑎𝑛−3𝑐)
∆𝐸_𝐻𝑂𝑀𝑂=𝐸_𝐻𝑂𝑀𝑂^(𝐺𝐹𝑁2−𝑥𝑇𝐵) − 𝐸_𝐻𝑂𝑀𝑂^(𝑟2𝑆𝑐𝑎𝑛−3𝑐)
∆𝐸_𝐿𝑈𝑀𝑂=𝐸_𝐿𝑈𝑀𝑂^(𝐺𝐹𝑁2−𝑥𝑇𝐵) − 𝐸_𝐿𝑈𝑀𝑂^(𝑟2𝑆𝑐𝑎𝑛−3𝑐)

## B2PLYP
PTB1 |  |  |  | PM6
E_HOMO |  |  |  | E_HOMO
| B2PLYP/def2-TZVPD | B2PLYP/SVP | Desvio |  | B2PLYP/def2-TZVPD | B2PLYP/SVP | Desvio
1UN | -5.9575 | -5.931 | -0.0265 | 1UN | -6.7495 | -6.7358 | -0.0137
2UN | -5.5279 | -5.516 | -0.0119 | 2UN | -6.0906 | -6.0899 | -0.0007
3UN | -5.3924 | -5.3869 | -0.0055 | 3UN | -5.8675 | -5.8732 | 0.0057
4UN | -5.3359 | -5.3341 | -0.0018 | 4UN | -5.7895 | -5.7973 | 0.0078
5UN | -5.3089 | -5.309 | 0.0001 | 5UN | -5.715 | -5.7261 | 0.0111
6UN | -5.2961 | -5.2967 | 0.0006 | 6UN | -5.6862 | -5.6994 | 0.0132
9UN | - | -5.2769 | - | 9UN | - | -5.664 | -
12UN | - | -5.2514 | - | 12UN | - | -5.612 | -
E_LUMO |  |  |  | E_LUMO
| B2PLYP/def2-TZVPD | B2PLYP/SVP | Desvio |  | B2PLYP/def2-TZVPD | B2PLYP/SVP | Desvio
1UN | -0.7761 | -0.6434 | -0.1327 | 1UN | -0.9409 | -0.8636 | -0.0773
2UN | -1.46 | -1.3641 | -0.0959 | 2UN | -1.4579 | -1.4157 | -0.0422
3UN | -1.6589 | -1.5755 | -0.0834 | 3UN | -1.6495 | -1.6166 | -0.0329
4UN | -1.7494 | -1.6717 | -0.0777 | 4UN | -1.7844 | -1.7519 | -0.0325
5UN | -1.7973 | -1.7227 | -0.0746 | 5UN | -1.8122 | -1.7857 | -0.0265
6UN | -1.823 | -1.7497 | -0.0733 | 6UN | -1.8419 | -1.8168 | -0.0251
9UN | - | -1.7943 | - | 9UN | - | -1.8757 | -
12UN | - | -1.7973 | - | 12UN | - | -1.8914 | -
Correção |  |  |  | Correção
9UN-corr |  | -1.8676 |  | 9UN-corr |  | -1.9008
12UN-corr |  | -1.8706 |  | 12UN-corr |  | -1.9165

## Extrapol
|  | P3HT | [5 empty] | PTB1 | [5 empty] | PTQ11
|  | EHOMO | P3HT | ELUMO | P3HT | Eg | P3HT | EHOMO | PTB1 | ELUMO | PTB1 | Eg | PTB1 | EHOMO | PTQ11 | ELUMO | PTQ11 | Eg | PTQ11
Composit methods | r2Scan-3c | -4.282 | 0.648 | -3.2086 | 0.2086 | 1.0734 | 0.8566 | -4.34732 | 0.55268 | -3.4495 | 0.2495 | 0.89782 | 0.80218 | -4.56031 | 0.94969 | -3.50548 | 0.77548 | 1.05483 | 1.72517
Pure GGA | PBE | -4.219 | 0.711 | -3.23409 | 0.23409 | 0.98491 | 0.94509 | -4.28015 | 0.61985 | -3.45458 | 0.25458 | 0.82557 | 0.87443 | -4.48646 | 1.02354 | -3.52257 | 0.79257 | 0.96389 | 1.81611
| PW91 | -4.263 | 0.667 | -3.28358 | 0.28358 | 0.97942 | 0.95058 | -4.32427 | 0.57573 | -3.50077 | 0.30077 | 0.8235 | 0.8765 | -4.54156 | 0.96844 | -3.58206 | 0.85206 | 0.9595 | 1.8205
Meta-GGA | TPSS | -4.164 | 0.766 | -3.14883 | 0.14883 | 1.01517 | 0.91483 | -4.2278 | 0.6722 | -3.37117 | 0.17117 | 0.85663 | 0.84337 | -4.54156 | 0.96844 | -3.43274 | 0.70274 | 1.10882 | 1.67118
| M06-L | -4.184 | 0.746 | -3.06049 | 0.06049 | 1.12351 | 0.80649 | -4.22147 | 0.67853 | -3.28811 | 0.08811 | 0.93336 | 0.76664 | -4.41078 | 1.09922 | -3.32818 | 0.59818 | 1.0826 | 1.6974
Hybrid-GGA | B3LYP | -4.584 | 0.346 | -2.73281 | 0.26719 | 1.85119 | 0.07881 | -4.59853 | 0.30147 | -2.99219 | 0.20781 | 1.60634 | 0.09366 | -4.88123 | 0.62877 | -3.04734 | 0.31734 | 1.83389 | 0.94611
| B3LYP-D3BJ | -4.584 | 0.346 | -2.73281 | 0.26719 | 1.85119 | 0.07881 | -4.59853 | 0.30147 | -2.99219 | 0.20781 | 1.60634 | 0.09366 | -4.88123 | 0.62877 | -3.04734 | 0.31734 | 1.83389 | 0.94611
| PBE0 | -4.852 | 0.078 | -2.74102 | 0.25898 | 2.11098 | 0.18098 | -4.86948 | 0.03052 | -3.04338 | 0.15662 | 1.8261 | 0.1261 | -5.14173 | 0.36827 | -3.05748 | 0.32748 | 2.08425 | 0.69575
Range-separated hybrids | CAM-B3LYP | -5.761 | 0.831 | -1.8957 | 1.1043 | 3.8653 | 1.9353 | -5.70974 | 0.80974 | -2.24897 | 0.95103 | 3.46077 | 1.76077 | -6.04653 | 0.53653 | -2.25052 | 0.47948 | 3.79601 | 1.01601
| wB97 | -6.751 | 1.821 | -1.01747 | 1.98253 | 5.73353 | 3.80353 | -6.65713 | 1.75713 | -1.45429 | 1.74571 | 5.20284 | 3.50284 | -6.97298 | 1.46298 | -1.37486 | 1.35514 | 5.59812 | 2.81812
| wB97X | -6.594 | 1.664 | -1.12286 | 1.87714 | 5.47114 | 3.54114 | -6.51271 | 1.61271 | -1.54309 | 1.65691 | 4.96962 | 3.26962 | -6.83002 | 1.32002 | -1.47787 | 1.25213 | 5.35215 | 2.57215
| wb97xD | -6.449 | 1.519 | -1.19293 | 1.80707 | 5.25607 | 3.32607 | -6.3804 | 1.4804 | -1.60623 | 1.59377 | 4.77417 | 3.07417 | -6.694 | 1.184 | -1.54944 | 1.18056 | 5.14456 | 2.36456
Hybrid meta-GGA | TPSSh | -4.584 | 0.346 | -2.96633 | 0.03367 | 1.61767 | 0.31233 | -4.46025 | 0.43975 | -3.22357 | 0.02357 | 1.23668 | 0.46332 | -4.69677 | 0.81323 | -3.26209 | 0.53209 | 1.43468 | 1.34532
| PW6B95 | -4.899 | 0.031 | -2.66761 | 0.33239 | 2.23139 | 0.30139 | -4.90524 | 0.00524 | -2.96581 | 0.23419 | 1.93943 | 0.23943 | -5.21615 | 0.29385 | -3.01171 | 0.28171 | 2.20444 | 0.57556
| M06 | -4.917 | 0.013 | -2.65 | 0.35 | 2.267 | 0.337 | -4.89737 | 0.00263 | -2.95809 | 0.24191 | 1.93928 | 0.23928 | -5.18341 | 0.32659 | -3.00555 | 0.27555 | 2.17786 | 0.60214
| M06-2X | -5.692 | 0.762 | -2.16735 | 0.83265 | 3.52465 | 1.59465 | -5.66049 | 0.76049 | -2.54431 | 0.65569 | 3.11618 | 1.41618 | -6.00159 | 0.49159 | -2.54421 | 0.18579 | 3.45738 | 0.67738
Double-hybrid | B2PLYP | -5.19 | 0.26 | -1.71552 | 1.28448 | 3.47448 | 1.54448 | -5.16 | 0.26 | -2.03 | 1.17 | 3.13 | 1.43 | -5.49269 | 0.01731 | -2.03 | 0.7 | 3.46269 | 0.68269
| Exp | -4.93 | 0 | -3 | 0 | 1.93 | 2.220446e-16 | -4.9 | 0 | -3.2 | 0 | 1.7 | 2.220446e-16 | -5.51 | 0 | -2.73 | 0 | 2.78 | 0